## Campo magnetico
I | B
0.09 | 3.6 | B | 29.02
0.15 | 3.9
0.2 | 6.7
0.25 | 6.4
0.3 | 7.9
0.35 | 9.2
0.4 | 10.2
0.45 | 12.4
0.5 | 13.7
0.55 | 14.3
0.6 | 16.7
0.65 | 17.3
0.7 | 19.1
0.75 | 19.8
0.8 | 22
0.85 | 22.9
0.9 | 24.4
0.95 | 26
1 | 26.8
1.05 | 29.6
1.1 | 31.8
1.15 | 32.7
1.2 | 33.4
1.25 | 37.6
1.3 | 37.9
1.35 | 38.2
1.4 | 40.4
1.45 | 41.7
1.5 | 43.3
1.55 | 44.7
1.6 | 45.2
1.65 | 47.8
1.7 | 48.7
1.75 | 49.8
1.8 | 51.4
1.82 | 51.5

## Fe
N | I1 | I2 | I3
0.5 | 0.25 | 0.25 | 0.28
1 | 0.49 | 0.42 | 0.52
1.5 | 0.6 | 0.55 | 0.71
1.75 | 0.87 | 0.71 | 0.89
2 | 1.03 | 0.94 | 1.95
2.25 | 1.15 | 1.94 | 1.86

## Ni
N | I1 | N | I2 | N | I3
0.25 | 1.5 | 0.25 | 1.2 | 0.25 | 1.5
0.5 | 0.57 | 0.5 | 0.85 | 0.5 | 1.08
0.75 | 0.5 | 0.75 | 0.7 | 0.75 | 0.92
1 | 0.45 | 1 | 0.53 | 1 | 0.75
1.25 | 0.38 | 1.25 | 0.46 | 1.25 | 0.66
1.5 | 0.33 | 1.5 | 0.42 | 1.5 | 0.54
1.75 | 0.29 | 1.75 | 0.37 | 1.75 | 0.47
2.25 | 0.25 | 2.25 | 0.34 | 2 | 0.43
2.5 | 0.22 | 2.5 | 0.31 | 2.25 | 0.38
2.75 | 0.2 | 2.75 | 0.29 | 2.5 | 0.34
3 | 0.09 | 3 | 0.26 | 2.75 | 0.29
|  | 3.25 | 0.2 | 3 | 0.26
|  | 3.5 | 0.17 | 3.25 | 0.24
|  | 3.75 | 0.08 | 3.5 | 0.21
|  |  |  | 3.75 | 0.17
|  |  |  | 4 | 0.13
|  |  |  | 4.25 | 0.07